## Sheet1
d-spacing (Angstrom) | 2.27 | 1.96 | 1.39 | 1.18 | 1.13 | 0.981 | 0.9 | 0.878 | 0.801
Miller Indices (hkl) | (0, 1, 1) | (0, 0, 2) | (1, 1, 2) | (0, 2, 2) | (0, 1, 3) | (2, 2, 2) | (1, 2, 3) | (0, 0, 4) | (0, 3, 3)
Lattice Parameter, a (Angstrom) | 3.205543 | 3.924984 | 3.397448 | 3.346547 | 3.58125 | 3.399123 | 3.367561 | 3.510175 | 3.397953
Average
3.458954
STD
0.2034245
Uncertainty
0.06780818