## Sheet1
d-spacing (Angstrom) | 2.27 | 1.96 | 1.39 | 1.18 | 1.13 | 0.981 | 0.9 | 0.878 | 0.801
Miller Indices (hkl) | (1, 1, 1) | (0, 0, 2) | (0, 2, 2) | (1, 1, 3) | (2, 2, 2) | (0, 0, 4) | (1, 3, 3) | (0, 2, 4) | (2, 2, 4)
Lattice Parameter, a (Angstrom) | 3.925973 | 3.924984 | 3.923035 | 3.924174 | 3.923063 | 3.924969 | 3.92309 | 3.924495 | 3.923618
Average a
3.924156
STD
0.001039407
Uncertainty
0.000346469